## Plating Chemistry
Metal | Solution Type | Use | Chemistry | Operation | Min Temp | Max Temp | Min CD | Max CD | CCE | Min pH | Max pH | Chemical Control | Anodes | Agitation | Tank | Valency | Atomic Weight | Thickness | Ah | Density | Average Time & Current Density to Deposit 1 Micron
Cadmium | Cadmium Cyanide | Military and marine applications mainly | Cadmium Oxide 24 g/l Sodium Cyanide 100 g/l Brightener Additives | Temperature Range 18-35°C Current Density Range 1-5 A/dm² Current Efficiency 80% (Typical) Alkaline Solution | 18 | 35 | 1 | 5 | 80 | 0 | 0 | Cadmium 20 g/l Sodium Cyanide 100 g/l Sodium Hydroxide 15 g/l Sodium Carbonate (Max) 60 g/l | Cadmium - cast or extruded, ball in steel cages | Mechanical cathode movement | Steel | 2 | 112.41 | 243 | 0.477 | 8.649 | 1.8 min at 1.5 A/dm²
Cadmium | Cadmium Fluoborate | Military and marine applications mainly | Cadmium Fluoborate 242 g/l Ammonium Fluorborate 60 g/l Boric Acid 20 g/l Licorice 1 g/l | Temperature Range 20-38°C Current Density Range 3-6 A/dm² Current Efficiency 100% (Typical) pH Range 3.0-3.6 | 20 | 38 | 3 | 6 | 100 | 3 | 3.6 | Cadmium 95 g/l | Cadmium - cast or extruded | Mechanical cathode movement | Rubber or plastic lined | 2 | 112.41 | 243 | 0.477 | 8.649 | 0.5 min at 5.0 A/dm²
Chrome | Bright Chrome (Hexavalent) | Decorative applied over bright nickel | Chromic Acid 400 g/l Sulphuric Acid 4 g/l | Temperature Range 35-50°C Current Density Range 8-15 A/dm² Current Efficiency 9% (Typical) Acid Solution | 35 | 50 | 8 | 15 | 9 | 0 | 0 | Chrome / Sulphuric ratio 100:1 | Lead/Tin or Lead/Antimony | None | Antimonial lead lined or PVC lined | 6 | 51.99 | 44.98 | 3.092 | 7.192 | 16.5 min at 10 A/dm²
Chrome | Hard Chrome (Hexavalent) | Funtional applications | Chromic Acid 250 g/l Sulphuric Acid 2.5 g/l | Temperature Range 50-60°C Current Density Range 30-75 A/dm² Current Efficiency 13% (Typical) Acid Solution | 50 | 60 | 30 | 75 | 13 | 0 | 0 | Chrome / Sulphuric ratio 100:1 | Lead/Tin or Lead/Antimony | None | Antimonial lead lined or PVC lined | 6 | 51.99 | 44.98 | 3.092 | 7.192 | 2.6 min at 40 A/dm²
Chrome | High Efficiency Chrome (Hexavalent) | Decorative applied over bright nickel | Chromic Acid 250 g/l Sulphuric Acid 1.5 g/l Potassium Silicofluoride 4 g/l | Temperature Range 40-45°C Current Density Range 10-15 A/dm² Current Efficiency 18% (Typical) Acid Solution | 40 | 45 | 10 | 15 | 18 | 0 | 0 |  | Lead/Tin or Lead/Antimony | None | Antimonial lead lined or PVC lined | 6 | 51.99 | 44.98 | 3.092 | 7.192 | 6.5 min at 12 A/dm²
Copper | Copper Pyrophosphate | Bright levelling plating process for diecastings | Copper Pyrophosphate 75 g/l Potassium Pyrophosphate 250 g/l Ammonia 3.75 g/l Brightener and levelling additives | Temperature Range 50-55°C Current Density Range 2-5.5 A/dm² Current Efficiency 100% (Typical) pH Range 8.2-9.0 | 50 | 55 | 2 | 5.5 | 100 | 8.2 | 9 | Copper 20-30 g/l Pyrophosphate / copper ratio 6.5-8:1 Ammonia as NH3 2 g/l | Electrolytic or OFHC copper | Air agitation or mechanical cathode movement | Rubber or plastic lined | 2 | 63.546 | 133.3 | 0.844 | 8.96 | 1.2 min at 40 A/dm²
Copper | Copper Fluoborate | Functional - High speed copper plating | Copper Fluoborate 225-450 g/l Fluoboric Acid (33%) 45-90 g/l Boric Acid 15-30 g/l | Temperature Range 27-50°C Current Density Range 8-45 A/dm² Current Efficiency 100% (Typical) pH Range 0.4-1.4 | 27 | 50 | 8 | 45 | 100 | 0.4 | 1.4 | Copper 60-120 g/l Free Fluoboric acid 15-30 g/l | Electrolytic or OFHC copper | Air agitation or mechanical cathode movement | Rubber or plastic lined | 2 | 63.546 | 133.3 | 0.844 | 8.96 | 0.45 min at 10 A/dm²
Copper | Acid Copper | Functional applications | Copper Sulphate 200 g/l Sulphuric Acid 55 g/l Potash Alum 12 g/l | Temperature Range 18-40°C Current Density Range 1-15 A/dm² Current Efficiency 100% (Typical) Acid Solution | 18 | 40 | 1 | 15 | 100 | 0 | 0 | Copper 50 g/l Sulphuric Acid 55 g/l | Electrolytic or phosphorised copper | Air and mechanical agitation | Rubber or plastic lined | 2 | 63.546 | 133.3 | 0.844 | 8.96 | 4.5 min at 1 A/dm²
Copper | Copper Cyanide | Thin deposits for general use | Copper Cyanide 15 g/l Sodium Cyanide 25 g/l Sodium Carbonate 15 g/l | Temperature Range 45-50°C Current Density Range 0.5-1.5 A/dm² Current Efficiency 25% (Typical) Alkaline Solution | 45 | 55 | 0.5 | 1.5 | 25 | 0 | 0 | Copper 10 g/l Free Cyanide 6 g/l | Copper rolled | None | Mild Steel | 1 | 63.546 | 265.4 | 0.422 | 8.96 | 9 min at 1 A/dm²
Copper | Rochelle Copper | For plating zinc base diecastings | Copper Cyanide 25 g/l Sodium Cyanide 35 g/l Rochelle Salt 50 g/l | Temperature Range 60-70°C Current Density Range 3-4 A/dm² Current Efficiency 40% (Typical) Alkaline Solution | 60 | 70 | 3 | 4 | 40 | 0 | 0 | Copper 18 g/l Free Cyanide 6 g/l | Copper rolled | None | Mild Steel | 1 | 63.546 | 265.4 | 0.422 | 8.96 | 2 min at 3 A/dm²
Copper | High Efficiency Cyanide Copper | Zinc diecasting and general use | Copper Cyanide 75 g/l Potassium Cyanide 125 g/l Potassiun Hydroxide 15 g/l Brightener additives | Temperature Range 60-70°C Current Density Range 2-4 A/dm² Current Efficiency 100% (Typical) Alkaline Solution | 60 | 70 | 2 | 4 | 100 | 0 | 0 | Copper 50 g/l Free Cyanide 15-25 g/l | Copper OFHC | Air or mechanical agitation | Mild Steel | 1 | 63.546 | 265.4 | 0.422 | 8.96 | 0.76 min at 3 A/dm²
Gold | Cyanide Gold | Decorative plating | Gold Potassium Cyanide 3 g/l Potassium Cyanide 8 g/l Dipotassium Phosphate 15 g/l | Temperature Range 60-80°C Current Density Range 0.2-1.0 A/dm² Current Efficiency 90% (Typical) Alkaline Solution | 60 | 80 | 0.2 | 1 | 90 | 0 | 0 | Gold 2 g/l Free Cyanide 5-8 g/l | Gold or stainless steel | Cathode movement | Stainless Steel | 1 | 196.966 | 381.2 | 0.136 | 19.3 | 5 min at 0.5 A/dm²
Gold | Bright Gold | Decorative and functional plating | Gold Potassium Cyanide 11 g/l Monopotassium Phosphate 20 g/l Brightener additive | Temperature Range 18-25°C Current Density Range 0.5-3.0 A/dm² Current Efficiency 90% (Typical) pH Range 4.0-4.5 | 18 | 25 | 0.5 | 3 | 90 | 4 | 4.5 | Gold 7.5 g/l | Platinised titanium | Cathode movement | Plastic lined | 1 | 196.966 | 381.2 | 0.136 | 19.3 | 5 min at 0.5 A/dm²
Gold | Acid Gold | Functional deposits | Gold Potassium Cyanide 15 g/l Potassium Citrate / Citric Acid 90 g/l | Temperature Range 30-40°C Current Density Range 0.2-1.0 A/dm² Current Efficiency 90% (Typical) pH Range 3.0-4.0 | 30 | 40 | 0.2 | 1 | 90 | 3 | 4 | Gold 10 g/l | Platinised titanium | Cathode movement | Plastic lined | 1 | 196.966 | 381.2 | 0.136 | 19.3 | 5 min at 0.5 A/dm²
Iron | Ferrous Ammonium Sulphate | Steel facing of printing plates | Ferrous Ammonium Sulphate 350 g/l Sulphuric Acid 0.5 g/l | Temperature Range 20-60°C Current Density Range 2-10 A/dm² Current Efficiency 90% (Typical) pH Range 4.0-5.0 | 20 | 60 | 2 | 10 | 90 | 4 | 5 | Iron 50 g/l | Armco iron | Mechanical Cathode movement | Rubber or plastic lined | 2 | 55.845 | 132.4 | 0.96 | 7.86 | 3.25 min at 2 A/dm²
Iron | Ferrous Chloride | Electroforming products of iron foil | Ferrous Chloride 400 g/l Calcium Chloride 80 g/l Wetting Agent 2 ml/l | Temperature Range 90-100°C Current Density Range 5-30 A/dm² Current Efficiency 90% (Typical) pH Range 1.0-1.5 | 90 | 100 | 5 | 30 | 90 | 1 | 1.5 | Iron 110 g/l | Armco iron | Mechanical Cathode movement | Rubber or plastic lined | 2 | 55.845 | 132.4 | 0.96 | 7.86 | 3.25 min at 2 A/dm²
Lead | Lead Fluoborate | Protective and acid resistant coatings | Lead Fluoborate (50%) 220 ml/l Fluoboric Acid (45%) 60 ml/l Boric Acid 10 g/l Glue or Peptone 5 g/l | Temperature Range 18-40°C Current Density Range 1.5-10 A/dm² Current Efficiency 100% (Typical) Acid Solution | 18 | 40 | 1.5 | 10 | 100 | 0 | 0 | Lead 100 g/l Fluoboboric Acid 30-40 g/l | Chemical Lead | None | Rubber or plastic lined | 2 | 207.2 | 340.8 | 0.259 | 11.3 | 0.88 min at 2 A/dm²
Nickel | Bright Watts Nickel | Decorative and protection | Nickel Sulphate 300 g/l Nickel Chloride 60 g/l Boric Acid 40 g/l Brightener and levelling additives | Temperature Range 55-65°C Current Density Range 2-8 A/dm² Current Efficiency 95% (Typical) pH Range 3.5-4.5 | 55 | 65 | 2 | 8 | 95 | 3.5 | 4.5 | Nickel (Total) 60-80 g/l Chloride 60 g/l Boric Acid 38-40 g/l | Primary nickel in titanium baskets | Air agitation | Rubber or plastic lined | 2 | 58.69 | 122.9 | 0.913 | 8.9 | 1.3 min at 4 A/dm²
Nickel | Bright High Chloride Nickel | Barrel plating / zinc diecastings | Nickel Sulphate 90 g/l Nickel Chloride 200 g/l Boric Acid 40 g/l Brightener and levelling additives | Temperature Range 55-65°C Current Density Range 2-10 A/dm² Current Efficiency 95% (Typical) pH Range 2.5-4.0 | 55 | 65 | 2 | 10 | 95 | 2.5 | 4 | Nickel (Total) 60-70 g/l Chloride 200 g/l Boric Acid 38-40 g/l | Primary nickel in titanium baskets | Air agitation | Rubber or plastic lined | 2 | 58.69 | 122.9 | 0.913 | 8.9 | 1 min at 5 A/dm²
Nickel | Low Temperature Levelling Nickel | Energy saving decorative / general | Nickel Sulphate 125 g/l Nickel Chloride 70 g/l Boric Acid 55 g/l Brightener and levelling additives | Temperature Range 35-45°C Current Density Range 2-7 A/dm² Current Efficiency 95% (Typical) pH Range 3.5-4.5 | 35 | 45 | 2 | 7 | 95 | 3.5 | 4.5 | Nickel (Total) 45 g/l Chloride 70 g/l Boric Acid 5-55 g/l | Primary nickel in titanium baskets | Air agitation | Rubber or plastic lined | 2 | 58.69 | 122.9 | 0.913 | 8.9 | 1.3 min at 4 A/dm²
Nickel | Nickel Sulphamate | Functional deposits electroforming / typing | Nickel Sulphamate 300 g/l Nickel Chloride 5 g/l Boric Acid 30 g/l Brightener, wetting agent and levelling additives | Temperature Range 35-45°C Current Density Range 2-7 A/dm² Current Efficiency 95% (Typical) pH Range 3.5-4.5 | 40 | 60 | 2 | 15 | 95 | 3.9 | 4.2 | Nickel (Total) 70 g/l Chloride 5 g/l Boric Acid 30 g/l | Primary nickel in titanium baskets | Air agitation | Rubber or plastic lined | 2 | 58.69 | 122.9 | 0.913 | 8.9 | 0.52 min at 10 A/dm²
Nickel | Black Nickel | Black decorative nickel deposit | Nickel Sulphate 90 g/l Nickel Ammonium Sulphate 50 g/l Zinc Sulphate 45 g/l Sodium Thiocyanate 20 g/l | Temperature Range 50-60°C Current Density Range 0.5-1.0 A/dm² Current Efficiency 95% (Typical) pH Range 2.5-5.5 | 50 | 60 | 0.5 | 1 | 95 | 2.5 | 5.5 | Nickel (Total) 20 g/l Zinc 7.5 g/l | Nickel | None | Rubber or plastic lined | 2 | 58.69 | 122.9 | 0.913 | 8.9 | 5 min at 1 A/dm²
Nickel | Nickel Strike | For plating stainless steel | Nickel Chloride 200 g/l Hydrochloric Acid 80 ml/l | Temperature Range 18-40°C Current Density Range 1-10 A/dm² Current Efficiency 15% (Typical) Acid Solution | 18 | 40 | 1 | 10 | 15 | 0 | 0 |  | Nickel | None | Rubber or plastic lined | 2 | 58.69 | 122.9 | 0.913 | 8.9 | Thin deposits only
Silver | Matt Silver | General purpose | Silver Cyanide 12 g/l Potassium Cyanide 15 g/l Potassium Carbonate 15 g/l | Temperature Range 60-80°C Current Density Range 0.2-1.0 A/dm² Current Efficiency 90% (Typical) Alkaline Solution | 18 | 25 | 0.2 | 0.5 | 100 | 0 | 0 | Silver 8-10 g/l Free Cyanide 20 g/l | 99.97% Fine Silver | Mechanical cathode movement | Plastic or plastic lined | 1 | 107.87 | 383.3 | 0.249 | 10.5 | 3 min at 0.5 A/dm²
Silver | Bright Silver | Decorative | Silver Cyanide 45 g/l Potassium Cyanide 125 g/l Potassium Carbonate 15 g/l Brightener additives | Temperature Range 25-35°C Current Density Range 1-2 A/dm² Current Efficiency 100% (Typical) Alkaline Solution | 25 | 35 | 1 | 2 | 100 | 0 | 0 | Silver 30-40 g/l Free Cyanide 100 g/l | 99.97% Fine Silver | Mechanical cathode movement | Plastic or plastic lined | 1 | 107.87 | 383.3 | 0.249 | 10.5 | 0.8 min at 2 A/dm²
Tin | Matt Stannate Tin | Functional | Sodium Stannate 75-100 g/l Sodium Hydroxide 12 g/l Sodium Acetate 12 g/l | Temperature Range 60-80°C Current Density Range 1-3 A/dm² Current Efficiency 78% (Typical) Alkaline Solution | 60 | 80 | 1 | 3 | 78 | 0 | 0 | Tin 30-40 g/l Free Hydroxide 6-12 g/l | Tin or Stainless Steel | None | Steel | 4 | 118.71 | 151.9 | 0.904 | 7.3 | 2.5 min at 2 A/dm²
Tin | Matt Acid Tin | Strip and wire plating | Stannous Sulphate 60 g/l Phenol-sulphonic Acid 100 g/l Sulphuric Acid 55 g/l Gelatin 2 g/l Beta-naphthol 1 g/l | Temperature Range 18-25°C Current Density Range 1-10 A/dm² Current Efficiency 100% (Typical) Acid Solution | 18 | 25 | 1 | 10 | 100 | 0 | 0 | Tin 30 g/l Sulphuric Acid 90 g/l | High purity tin | Mechanical cathode movement | Plastic or plastic lined | 2 | 118.71 | 303.7 | 0.452 | 7.3 | 2 min at 1 A/dm²
Tin | Bright Acid Tin | Decorative / functional kitchen ware | Stannous Sulphate 60 g/l Sulphuric Acid 130 g/l Brightener additive | Temperature Range 15-30°C Current Density Range 1-2 A/dm² Current Efficiency 100% (Typical) Acid Solution | 15 | 30 | 1 | 2 | 100 | 0 | 0 | Tin 30 g/l Sulphuric Acid 130 g/l | High purity tin | Mechanical cathode movement | Plastic or plastic lined | 2 | 118.71 | 303.7 | 0.452 | 7.3 | 1 min at 2 A/dm²
Tin | Matt Potassium Stannate Tin | Functional | Potassium Stannate 100-200 g/l Potassium Hydroxide 15-20 g/l | Temperature Range 60-90°C Current Density Range 3-10 A/dm² Current Efficiency 80% (Typical) Alkaline Solution | 60 | 90 | 3 | 10 | 80 | 0 | 0 | Tin 40-75 g/l Free Hydroxide 15-20 g/l | Tin or Stainless Steel | None | Steel | 4 | 118.71 | 151.9 | 0.904 | 7.3 | 1 min at 5 A/dm²
Tin | Matt Tin Fluoborate | Functional | Tin Fluoborate (50%) 400 g/l Fluoboric Acid (45%) 110 g/l Boric Acid 15 g/l | Temperature Range 20-50°C Current Density Range 2.5-12 A/dm² Current Efficiency 100% (Typical) Acid Solution | 20 | 50 | 2.5 | 12 | 100 | 0 | 0 | Tin 80 g/l Fluoboric Acid 50 g/l | High purity tin | Mechanical cathode movement | Plastic or plastic lined | 2 | 118.71 | 303.7 | 0.452 | 7.3 | 0.2 min at 10 A/dm²
Zinc | High Cyanide Zinc | General | Zinc Oxide 45 g/l Sodium Cyanide 100 g/l Sodium Hydroxide 35 g/l Polysulphide 1 g/l Brightener additives | Temperature Range 20-40°C Current Density Range 3-7 A/dm² Current Efficiency 82% (Typical) Alkaline Solution | 20 | 40 | 3 | 7 | 82 | 0 | 0 | Zinc 35 g/l Free Cyanide 100 g/l Free Hydroxide 80 g/l | 99.99% Zinc / Steel | None | Mild Steel | 2 | 65.38 | 171 | 0.82 | 7.14 | 1.1 min at 4 A/dm²
Zinc | Medium Cyanide Zinc | General | Zinc Oxide 20 g/l Sodium Cyanide 50 g/l Sodium Hydroxide 75 g/l Polysulphide 1 g/l Brightener additives | Temperature Range 20-35°C Current Density Range 1-3 A/dm² Current Efficiency 77% (Typical) Alkaline Solution | 20 | 35 | 1 | 3 | 77 | 0 | 0 | Zinc 20 g/l Free Cyanide 50 g/l Free Hydroxide 75 g/l | 99.99% Zinc / Steel | None | Mild Steel | 2 | 65.38 | 171 | 0.82 | 7.14 | 2 min at 2 A/dm²
Zinc | Low Cyanide Zinc | General | Zinc Oxide 10 g/l Sodium Cyanide 15 g/l Sodium Hydroxide 75 g/l Polysulphide 1 g/l Brightener additives | Temperature Range 25-30°C Current Density Range 1-2.5 A/dm² Current Efficiency 75% (Typical) Alkaline Solution | 25 | 30 | 1 | 2.5 | 75 | 0 | 0 | Zinc 8 g/l Free Cyanide 15 g/l Free Hydroxide 80 g/l | 99.99% Zinc / Steel | None | Mild Steel | 2 | 65.38 | 171 | 0.82 | 7.14 | 4.5 min at 1 A/dm²
Zinc | Bright Alkaline Zinc | Cyanide free alternative | Zinc Oxide 10 g/l Sodium Hydroxide 80 g/l Brightener additives | Temperature Range 20-35°C Current Density Range 1-2.5 A/dm² Current Efficiency 55% (Typical) Alkaline Solution | 20 | 35 | 1 | 2.5 | 55 | 0 | 0 | Zinc 8 g/l Hydroxide 90 g/l | 99.99% Zinc / Steel | None | Mild Steel | 2 | 65.38 | 171 | 0.82 | 7.14 | 3.2 min at 2 A/dm²
Zinc | Bright Acid Zinc | Cyanide free alternative | Zinc Chloride 100 g/l Ammonium Chloride 180 g/l Brightener additives | Temperature Range 18-30°C Current Density Range 1-5 A/dm² Current Efficiency 100% (Typical) pH Range 4.5-6.0 | 18 | 30 | 1 | 5 | 100 | 4.5 | 6 | Zinc 50 g/l Chloride 175 g/l | 99.99% Zinc | Air agitation | Plastic or plastic lined | 2 | 65.38 | 171 | 0.82 | 7.14 | 1.25 min at 3 A/dm²
Zinc | Acid Sulphate Zinc | Cyanide free alternative | Zinc Sulphate 350 g/l Aluminium Sulphate 25 g/l Sodium Chloride 25 g/l Boric Acid 20 g/l Addition agents | Temperature Range 15-40°C Current Density Range 1-10 A/dm² Current Efficiency 100% (Typical) pH Range 3.5-4.5 | 15 | 40 | 1 | 10 | 100 | 3.5 | 4.5 | Zinc 60 g/l Chloride 25 g/l Boric Acid 20 g/l | 99.99% Zinc | Air agitation | Plastic or plastic lined | 2 | 65.38 | 171 | 0.82 | 7.14 | 0.8 min at 5 A/dm²